## Materiales
Id. | Material | Densidad | Módulo de Young | Factor de pérdidas | Módulo Poisson
1 | Acero | 7700 | 195000000000 | 0.0001 | 0.3
2 | Aluminio | 2700 | 71000000000 | 0.001 | 0.15
3 | Bronce | 8500 | 95000000000 | 0.01 | 0.35
4 | Cobre | 8915 | 127000000000 | 0.01 | 0.34
5 | Contrachapado | 600 | 8300000000 | 0.05 | 0
6 | Hierro | 7700 | 195000000000 | 0.0001 | 0.15
7 | Hormigón | 2400 | 30000000000 | 0.05 | 0.2
8 | Hormigón ladrillo | 900 | 4800000000 | 0.05 | 0.12
9 | Ladrillo | 2100 | 25000000000 | 0.01 | 0.15
10 | Madera | 650 | 12000000000 | 0.01 | 0.15
11 | Neopreno | 1200 | 100000000 | 0.1 | 0.49
12 | Plomo | 11300 | 17000000000 | 0.0005 | 0.15
13 | Vidrio | 2500 | 68000000000 | 0.02 | 0.23
14 | PYL | 800 | 2000000000 | 0.006 | 0.24